## Template Fitup Inspection
Employer | Project | Module | Contractor | Discipline | Report No | Date | Drawing No | Description | Requested By | Document Reference No | Drawing Weldmap | Item /Joint no | Type Of Weld | Description #1 | Piecemark #1 | Grade / Spec #1 | Unique No #1 | Heat No #1 | Thickness #1 | Description #2 | Piecemark #2 | Grade / Spec #2 | Unique No #2 | Heat No #2 | Thickness #2 | Joint Length | Tack Weld ID | WPS | Inspection Result | Remarks
RWE | SOFIA | SMOE PQR 110 | SEMBCORP MARINE | STRUCTURAL | FIT-SO-STR-PQR-110 REV.02 | 2021-08-13 | SMOE-PQR-110 | FCAW ( MECHANIZED ) | MAHMUD | - | SMOE-PQR-110 | 01 | FILLET WELD | PLATE | - | S355G10+M | - | 12064 | 15 | PLATE | - | S355G2+M | - | 985824 | 15 | 1000 | S-008 | SO-STR-FC-01 | ACC | -
RWE | SOFIA | SMOE PQR 110 | SEMBCORP MARINE | STRUCTURAL | FIT-SO-STR-PQR-110 REV.02 | 2021-08-13 | SMOE-PQR-110 | FCAW ( MECHANIZED ) | MAHMUD | - | SMOE-PQR-110 | 02 | FILLET WELD | PLATE | - | S355G10+M | - | 12064 | 15 | PLATE | - | S355G2+M | - | 985824 | 15 | 1000 | S-008 | SO-STR-FC-01 | ACC | -